## 8 new alloy samples
Ni_wt | Re_wt | Co_wt | Al_wt | Ti_wt | W_wt | Mo_wt | Cr_wt | Ta_wt | C_wt | B_wt | Y_wt | Nb_wt | Hf_wt | solution_treatment_time | 1st_step_aging_treatment_time | 2nd_step_aging_treatment_time | solution_treatment_temperature | 1st_step_aging_treatment_temperature | 2nd_step_aging_treatment_temperature | temperature | applied_Stress | τ | DL | G | L | Ni3Al_fraction | creep_life
65.89 | 5.61 | 0.99 | 5.2 | 0 | 7.56 | 0.81 | 4.27 | 8.52 | 0.07 | 0.03 | 0 | 0.83 | 0.22 | 4 | 4 | 20 | 1280 | 1080 | 871 | 1040 | 137.2 | 61.06427 | 4.517333e-21 | 53.96456 | 0.3507816 | 0.75214 | 454.3
58.832 | 1.26 | 12.4 | 4.35 | 0 | 6.32 | 0.73 | 6.6 | 7.68 | 0.062 | 0.026 | 0 | 1.5 | 0.24 | 4 | 4 | 20 | 1270 | 1080 | 871 | 1040 | 137.2 | 59.77759 | 2.246672e-21 | 57.57985 | 0.3575816 | 0.54641 | 211.1
64.53 | 0 | 5 | 4.15 | 3.68 | 6.5 | 0.92 | 10.6 | 4.42 | 0 | 0 | 0 | 0 | 0.2 | 3 | 4 | 20 | 1276 | 1080 | 871 | 204 | 759 | 41.04734 | 1.807159e-21 | 69.04909 | 0.3493443 | 0.60239 | 256.2
64.73 | 0 | 5 | 4.15 | 3.68 | 6.5 | 0.92 | 10.6 | 4.42 | 0 | 0 | 0 | 0 | 0 | 3 | 4 | 20 | 1288 | 1080 | 871 | 315 | 448.5 | 41.34222 | 1.799735e-21 | 69.20082 | 0.3497016 | 0.5966 | 277.1
60 | 0 | 8.2 | 5.1 | 0 | 11.5 | 1.9 | 5.2 | 8.1 | 0 | 0 | 0 | 0 | 0 | 5 | 4 | 20 | 1300 | 1100 | 870 | 900 | 392 | 40.9272 | 5.9446e-21 | 66.8093 | 0.3494 | 0.718059 | 652
60 | 0 | 8.2 | 5.1 | 0 | 11.5 | 1.9 | 5.2 | 8.1 | 0 | 0 | 0 | 0 | 0 | 5 | 4 | 20 | 1300 | 1100 | 870 | 1100 | 137 | 39.7587 | 6.18454e-18 | 62.6643 | 0.3507 | 0.718059 | 351
61.2 | 3 | 10.5 | 5.5 | 1.5 | 5 | 2 | 5 | 6.3 | 0 | 0 | 0 | 0 | 0 | 3 | 6 | 20 | 1315 | 1010 | 871 | 982 | 248.4 | 45.7544 | 3.046427e-15 | 60.39206 | 0.3553869 | 0.6604 | 199.2
62 | 0 | 10 | 4.5 | 2 | 8.5 | 1 | 6 | 6 | 0 | 0 | 0 | 0 | 0 | 3 | 6 | 20 | 1288 | 1010 | 871 | 982 | 248.4 | 39.23834 | 1.046142e-15 | 61.15574 | 0.3601633 | 0.56539 | 129.2

## results of 8 alloy samples
Alloy | Ni_wt | Re_wt | Co_wt | Al_wt | Ti_wt | W_wt | Mo_wt | Cr_wt | Ta_wt | C_wt | B_wt | Y_wt | Nb_wt | Hf_wt | solution_treatment_time | 1st_step_aging_treatment_time | 2nd_step_aging_treatment_time | solution_treatment_temperature | 1st_step_aging_treatment_temperature | 2nd_step_aging_treatment_temperature | temperature | applied_Stress | τ | DL | G | L | Ni3Al_fraction | creep_life | Predicted_life | belong to clusters | selected model
1 | 65.89 | 5.61 | 0.99 | 5.2 | 0 | 7.56 | 0.81 | 4.27 | 8.52 | 0.07 | 0.03 | 0 | 0.83 | 0.22 | 4 | 4 | 20 | 1280 | 1080 | 871 | 1040 | 137.2 | 61.06427 | 4.517333e-21 | 53.96456 | 0.3507816 | 0.75214 | 454.3 | 413.5841 | cluster2 | RR | 1.777641 | 0.8307316 | 1.678157 | 1.600717 | 1.737997 | 1.860267 | 1.756067 | 1.595822 | 40.7159
2 | 58.832 | 1.26 | 12.4 | 4.35 | 0 | 6.32 | 0.73 | 6.6 | 7.68 | 0.062 | 0.026 | 0 | 1.5 | 0.24 | 4 | 4 | 20 | 1270 | 1080 | 871 | 1040 | 137.2 | 59.77759 | 2.246672e-21 | 57.57985 | 0.3575816 | 0.54641 | 211.1 | 217.5486 | cluster2 | RR | 1.622387 | 1.159519 | 1.67913 | 1.77982 | 1.832338 | 1.691739 | 1.593885 | 1.394665 | -6.4486
3 | 64.53 | 0 | 5 | 4.15 | 3.68 | 6.5 | 0.92 | 10.6 | 4.42 | 0 | 0 | 0 | 0 | 0.2 | 3 | 4 | 20 | 1276 | 1080 | 871 | 204 | 759 | 41.04734 | 1.807159e-21 | 69.04909 | 0.3493443 | 0.60239 | 256.2 | 283.1851 | cluster1 | SVR | 0.7829488 | 1.808308 | 1.543025 | 2.047225 | 1.94886 | 1.972131 | 1.582098 | 1.522509 | -26.9851
4 | 64.73 | 0 | 5 | 4.15 | 3.68 | 6.5 | 0.92 | 10.6 | 4.42 | 0 | 0 | 0 | 0 | 0 | 3 | 4 | 20 | 1288 | 1080 | 871 | 315 | 448.5 | 41.34222 | 1.799735e-21 | 69.20082 | 0.3497016 | 0.5966 | 277.1 | 306.2867 | cluster1 | SVR | 0.5012787150709038, | 1.614815646203466, | 1.3963138419375558, | 1.9162386185236184, | 1.8072676827260934, | 1.810256849182162, | 1.3796333847622966, | 1.366705 | -29.1867
5 | 60 | 0 | 8.2 | 5.1 | 0 | 11.5 | 1.9 | 5.2 | 8.1 | 0 | 0 | 0 | 0 | 0 | 5 | 4 | 20 | 1270 | 1100 | 870 | 900 | 392 | 40.9272 | 5.9446e-21 | 66.8093 | 0.3494 | 0.718059 | 652 | 690.9123 | cluster2 | RR | 1.4128115642877996, | 1.3326665243950271, | 1.822093920964486, | 1.6094855663323209, | 2.05048704581348, | 1.4307836256263874, | 1.7058020189545973, | 1.333014 | -38.9123
6 | 60 | 0 | 8.2 | 5.1 | 0 | 11.5 | 1.9 | 5.2 | 8.1 | 0 | 0 | 0 | 0 | 0 | 5 | 4 | 20 | 1270 | 1100 | 870 | 1100 | 137 | 39.7587 | 6.18454e-18 | 62.6643 | 0.3507 | 0.718059 | 351 | 379.8833 | cluster8 | SVR | 1.49129 | 1.307141 | 1.852078 | 1.610267 | 2.054294 | 1.312947 | 1.702968 | 1.12194 | -28.8833
68 | 61.2 | 3 | 10.5 | 5.5 | 1.5 | 5 | 2 | 5 | 6.3 | 0 | 0 | 0 | 0 | 0 | 3 | 6 | 20 | 1315 | 1010 | 871 | 982 | 248.4 | 45.7544 | 3.046427e-15 | 60.39206 | 0.3553869 | 0.6604 | 199.2 | 218.4674 | cluster1 | SVR | 2.245698 | 2.45889 | 2.261417 | 2.637107 | 2.454369 | 2.420491 | 2.307517 | 2.420119 | -19.2674
69 | 62 | 0 | 10 | 4.5 | 2 | 8.5 | 1 | 6 | 6 | 0 | 0 | 0 | 0 | 0 | 3 | 6 | 20 | 1288 | 1010 | 871 | 982 | 248.4 | 39.23834 | 1.046142e-15 | 61.15574 | 0.3601633 | 0.56539 | 129.2 | 118.0444 | cluster1 | SVR | 2.134992 | 2.467978 | 2.377604 | 2.699062 | 2.585816 | 2.513282 | 2.362344 | 2.399186 | 11.1556
[28 empty] | 68 |  | 61.2 |  | 3 | 2 | 5 | 6.3 | 0 | 0 | 0 | 0 | 0 | 3 | 1315 | 6 | 1010 | 20 | 871 | 982 | 248.4 | 45.7544 | 3.046427e-15 | 60.39206 | 0.3553869 | 0.6604 | 1992
[24 empty] | Measured | Predicted | Clusters
[23 empty] | #1 | 454.3 | 410.2699 | cluster4 | MLR
[23 empty] | #2 | 211.1 | 228.434 | cluster6 | SVR
[23 empty] | #3 | 256.2 | 258.7047 | cluster8 | MLR
[23 empty] | #4 | 277.1 | 298.4579 | cluster8 | MLR
[23 empty] | #5 | 652 | 689.4121 | cluster6 | SVR
[23 empty] | #6 | 351 | 306.1498 | cluster1 | SVR
[23 empty] | #7 | 1992 | 1761.9478 | cluster2 | RR
[23 empty] | #8 | 1292 | 1055.1874 | cluster2 | RR